## Material Properties
Case No | Ni | Ti | Prec Comp | Eq Comp | Vf | AR | As | Af | Ms | Mf
1 | 50.2 | 49.8 | 56.7 | 50.1 | 0% | 6 | 338.5631 | 356.6956 | 318.3108 | 298.6062
2 | 50.2 | 49.8 | 56.7 | 50.1 | 0.5% | 6 | 340.6917 | 358.992 | 320.627 | 300.4759
3 | 50.2 | 49.8 | 56.7 | 50.1 | 1% | 6 | 343.2391 | 361.8995 | 323.3177 | 303.1261
4 | 50.2 | 49.8 | 56.7 | 50.1 | 1.5% | 6 | 346.0868 | 365.0434 | 326.0514 | 305.9792
5 | 50.2 | 49.8 | 56.7 | 50.1 | 2% | 6 | 888 | 888 | 888 | 888
6 | 50.2 | 49.8 | 56.7 | 50.1 | 2.5% | 6 | 888 | 888 | 888 | 888
7 | 50.2 | 49.8 | 56.7 | 50.1 | 3% | 6 | 888 | 888 | 888 | 888
8 | 50.2 | 49.8 | 56.7 | 50.1 | 3.5% | 6 | 888 | 888 | 888 | 888
9 | 50.2 | 49.8 | 56.7 | 50.1 | 4% | 6 | 888 | 888 | 888 | 888
10 | 50.2 | 49.8 | 56.7 | 50.1 | 4.5% | 6 | 888 | 888 | 888 | 888
11 | 50.2 | 49.8 | 56.7 | 50.1 | 5% | 6 | 888 | 888 | 888 | 888
12 | 50.2 | 49.8 | 56.7 | 50.1 | 5.5% | 6 | 888 | 888 | 888 | 888
13 | 50.2 | 49.8 | 56.7 | 50.1 | 6% | 6 | 888 | 888 | 888 | 888
14 | 50.2 | 49.8 | 56.7 | 50.1 | 6.5% | 6 | 888 | 888 | 888 | 888
15 | 50.2 | 49.8 | 56.7 | 50.1 | 7% | 6 | 888 | 888 | 888 | 888
16 | 50.2 | 49.8 | 56.7 | 50.1 | 7.5% | 6 | 888 | 888 | 888 | 888
17 | 50.2 | 49.8 | 56.7 | 50.1 | 8% | 6 | 888 | 888 | 888 | 888
18 | 50.2 | 49.8 | 56.7 | 50.1 | 8.5% | 6 | 888 | 888 | 888 | 888
19 | 50.2 | 49.8 | 56.7 | 50.1 | 9% | 6 | 888 | 888 | 888 | 888
20 | 50.2 | 49.8 | 56.7 | 50.1 | 9.5% | 6 | 888 | 888 | 888 | 888
21 | 50.2 | 49.8 | 56.7 | 50.1 | 10% | 6 | 888 | 888 | 888 | 888
22 | 50.3 | 49.7 | 56.7 | 50.1 | 0% | 6 | 329.6948 | 347.5235 | 310.0875 | 290.1258
23 | 50.3 | 49.7 | 56.7 | 50.1 | 0.5% | 6 | 331.8822 | 349.8451 | 312.3174 | 292.1591
24 | 50.3 | 49.7 | 56.7 | 50.1 | 1% | 6 | 334.4983 | 353.0068 | 315.2813 | 294.8181
25 | 50.3 | 49.7 | 56.7 | 50.1 | 1.5% | 6 | 336.7645 | 355.6579 | 317.7335 | 297.3963
26 | 50.3 | 49.7 | 56.7 | 50.1 | 2% | 6 | 339.6355 | 358.7045 | 320.457 | 300.1927
27 | 50.3 | 49.7 | 56.7 | 50.1 | 2.5% | 6 | 342.0755 | 361.8135 | 323 | 302.9309
28 | 50.3 | 49.7 | 56.7 | 50.1 | 3% | 6 | 344.8639 | 365.2914 | 325.9105 | 305.8494
29 | 50.3 | 49.7 | 56.7 | 50.1 | 3.5% | 6 | 888 | 888 | 888 | 888
30 | 50.3 | 49.7 | 56.7 | 50.1 | 4% | 6 | 888 | 888 | 888 | 888
31 | 50.3 | 49.7 | 56.7 | 50.1 | 4.5% | 6 | 888 | 888 | 888 | 888
32 | 50.3 | 49.7 | 56.7 | 50.1 | 5% | 6 | 888 | 888 | 888 | 888
33 | 50.3 | 49.7 | 56.7 | 50.1 | 5.5% | 6 | 888 | 888 | 888 | 888
34 | 50.3 | 49.7 | 56.7 | 50.1 | 6% | 6 | 888 | 888 | 888 | 888
35 | 50.3 | 49.7 | 56.7 | 50.1 | 6.5% | 6 | 888 | 888 | 888 | 888
36 | 50.3 | 49.7 | 56.7 | 50.1 | 7% | 6 | 888 | 888 | 888 | 888
37 | 50.3 | 49.7 | 56.7 | 50.1 | 7.5% | 6 | 888 | 888 | 888 | 888
38 | 50.3 | 49.7 | 56.7 | 50.1 | 8% | 6 | 888 | 888 | 888 | 888
39 | 50.3 | 49.7 | 56.7 | 50.1 | 8.5% | 6 | 888 | 888 | 888 | 888
40 | 50.3 | 49.7 | 56.7 | 50.1 | 9% | 6 | 888 | 888 | 888 | 888
41 | 50.3 | 49.7 | 56.7 | 50.1 | 9.5% | 6 | 888 | 888 | 888 | 888
42 | 50.3 | 49.7 | 56.7 | 50.1 | 10% | 6 | 888 | 888 | 888 | 888
43 | 50.4 | 49.6 | 56.7 | 50.1 | 0% | 6 | 320.8581 | 338.1224 | 301.9693 | 281.4339
44 | 50.4 | 49.6 | 56.7 | 50.1 | 0.5% | 6 | 322.5882 | 340.7933 | 304.1209 | 283.3801
45 | 50.4 | 49.6 | 56.7 | 50.1 | 1% | 6 | 324.5859 | 343.7684 | 307.1032 | 285.5078
46 | 50.4 | 49.6 | 56.7 | 50.1 | 1.5% | 6 | 327.4117 | 346.3306 | 310.0213 | 287.9902
47 | 50.4 | 49.6 | 56.7 | 50.1 | 2% | 6 | 330.2453 | 349.546 | 312.4475 | 291.0749
48 | 50.4 | 49.6 | 56.7 | 50.1 | 2.5% | 6 | 331.6648 | 352.3077 | 315.2155 | 293.6451
49 | 50.4 | 49.6 | 56.7 | 50.1 | 3% | 6 | 335.0526 | 354.7973 | 317.864 | 296.3676
50 | 50.4 | 49.6 | 56.7 | 50.1 | 3.5% | 6 | 338.5887 | 358.3645 | 320.1833 | 299.9719
51 | 50.4 | 49.6 | 56.7 | 50.1 | 4% | 6 | 340.6497 | 361.2232 | 322.6708 | 303.2853
52 | 50.4 | 49.6 | 56.7 | 50.1 | 4.5% | 6 | 343.7551 | 364.4178 | 325.8088 | 306.0103
53 | 50.4 | 49.6 | 56.7 | 50.1 | 5% | 6 | 888 | 888 | 888 | 888
54 | 50.4 | 49.6 | 56.7 | 50.1 | 5.5% | 6 | 888 | 888 | 888 | 888
55 | 50.4 | 49.6 | 56.7 | 50.1 | 6% | 6 | 888 | 888 | 888 | 888
56 | 50.4 | 49.6 | 56.7 | 50.1 | 6.5% | 6 | 888 | 888 | 888 | 888
57 | 50.4 | 49.6 | 56.7 | 50.1 | 7% | 6 | 888 | 888 | 888 | 888
58 | 50.4 | 49.6 | 56.7 | 50.1 | 7.5% | 6 | 888 | 888 | 888 | 888
59 | 50.4 | 49.6 | 56.7 | 50.1 | 8% | 6 | 888 | 888 | 888 | 888
60 | 50.4 | 49.6 | 56.7 | 50.1 | 8.5% | 6 | 888 | 888 | 888 | 888
61 | 50.4 | 49.6 | 56.7 | 50.1 | 9% | 6 | 888 | 888 | 888 | 888
62 | 50.4 | 49.6 | 56.7 | 50.1 | 9.5% | 6 | 888 | 888 | 888 | 888
63 | 50.4 | 49.6 | 56.7 | 50.1 | 10% | 6 | 888 | 888 | 888 | 888
64 | 50.5 | 49.5 | 56.7 | 50.1 | 0% | 6 | 311.3645 | 328.5682 | 293.1183 | 272.6574
65 | 50.5 | 49.5 | 56.7 | 50.1 | 0.5% | 6 | 312.9681 | 331.4535 | 295.679 | 274.6155
66 | 50.5 | 49.5 | 56.7 | 50.1 | 1% | 6 | 315.4216 | 333.9307 | 299.0991 | 275.78
67 | 50.5 | 49.5 | 56.7 | 50.1 | 1.5% | 6 | 317.8637 | 336.8736 | 301.8961 | 278.6041
68 | 50.5 | 49.5 | 56.7 | 50.1 | 2% | 6 | 320.3078 | 340.0428 | 304.3046 | 281.8508
69 | 50.5 | 49.5 | 56.7 | 50.1 | 2.5% | 6 | 322.943 | 342.6355 | 307.3102 | 284.2464
70 | 50.5 | 49.5 | 56.7 | 50.1 | 3% | 6 | 325.8898 | 345.3975 | 310.1041 | 287.0769
71 | 50.5 | 49.5 | 56.7 | 50.1 | 3.5% | 6 | 328.3426 | 348.7337 | 312.1626 | 291.1845
72 | 50.5 | 49.5 | 56.7 | 50.1 | 4% | 6 | 331.3785 | 351.648 | 314.7613 | 293.9474
73 | 50.5 | 49.5 | 56.7 | 50.1 | 4.5% | 6 | 334.363 | 354.2996 | 316.5731 | 295.5454
74 | 50.5 | 49.5 | 56.7 | 50.1 | 5% | 6 | 336.4531 | 357.2664 | 319.8207 | 300.0725
75 | 50.5 | 49.5 | 56.7 | 50.1 | 5.5% | 6 | 339.6787 | 360.6924 | 322.4192 | 302.6676
76 | 50.5 | 49.5 | 56.7 | 50.1 | 6% | 6 | 344.0394 | 364.2371 | 325.2218 | 306.1394
77 | 50.5 | 49.5 | 56.7 | 50.1 | 6.5% | 6 | 888 | 888 | 888 | 888
78 | 50.5 | 49.5 | 56.7 | 50.1 | 7% | 6 | 888 | 888 | 888 | 888
79 | 50.5 | 49.5 | 56.7 | 50.1 | 7.5% | 6 | 888 | 888 | 888 | 888
80 | 50.5 | 49.5 | 56.7 | 50.1 | 8% | 6 | 888 | 888 | 888 | 888
81 | 50.5 | 49.5 | 56.7 | 50.1 | 8.5% | 6 | 888 | 888 | 888 | 888
82 | 50.5 | 49.5 | 56.7 | 50.1 | 9% | 6 | 888 | 888 | 888 | 888
83 | 50.5 | 49.5 | 56.7 | 50.1 | 9.5% | 6 | 888 | 888 | 888 | 888
84 | 50.5 | 49.5 | 56.7 | 50.1 | 10% | 6 | 888 | 888 | 888 | 888
85 | 50.6 | 49.4 | 56.7 | 50.1 | 0% | 6 | 301.9972 | 319.3538 | 284.4139 | 264.7127
86 | 50.6 | 49.4 | 56.7 | 50.1 | 0.5% | 6 | 303.4058 | 321.4725 | 287.1604 | 265.3078
87 | 50.6 | 49.4 | 56.7 | 50.1 | 1% | 6 | 305.6268 | 324.1211 | 290.3105 | 266.8034
88 | 50.6 | 49.4 | 56.7 | 50.1 | 1.5% | 6 | 307.3212 | 327.1974 | 293.5027 | 268.3895
89 | 50.6 | 49.4 | 56.7 | 50.1 | 2% | 6 | 309.8196 | 330.4459 | 296.7074 | 270.7697
90 | 50.6 | 49.4 | 56.7 | 50.1 | 2.5% | 6 | 312.998 | 333.1146 | 299.5481 | 273.534
91 | 50.6 | 49.4 | 56.7 | 50.1 | 3% | 6 | 315.4408 | 336.3913 | 303.4122 | 274.263
92 | 50.6 | 49.4 | 56.7 | 50.1 | 3.5% | 6 | 318.2301 | 338.7742 | 304.1929 | 281.404
93 | 50.6 | 49.4 | 56.7 | 50.1 | 4% | 6 | 321.0324 | 341.6547 | 307.5489 | 283.7993
94 | 50.6 | 49.4 | 56.7 | 50.1 | 4.5% | 6 | 324.5659 | 345.3693 | 310.2271 | 286.0766
95 | 50.6 | 49.4 | 56.7 | 50.1 | 5% | 6 | 326.6644 | 347.4105 | 312.1039 | 290.4812
96 | 50.6 | 49.4 | 56.7 | 50.1 | 5.5% | 6 | 330.3957 | 350.3125 | 314.4481 | 293.3112
97 | 50.6 | 49.4 | 56.7 | 50.1 | 6% | 6 | 333.508 | 354.0214 | 317.105 | 296.4571
98 | 50.6 | 49.4 | 56.7 | 50.1 | 6.5% | 6 | 335.1514 | 356.6575 | 318.849 | 298.624
99 | 50.6 | 49.4 | 56.7 | 50.1 | 7% | 6 | 339.4296 | 360.2998 | 321.8828 | 303.3679
100 | 50.6 | 49.4 | 56.7 | 50.1 | 7.5% | 6 | 343.0752 | 364.0866 | 325.1951 | 306.1923
101 | 50.6 | 49.4 | 56.7 | 50.1 | 8% | 6 | 888 | 888 | 888 | 888
102 | 50.6 | 49.4 | 56.7 | 50.1 | 8.5% | 6 | 888 | 888 | 888 | 888
103 | 50.6 | 49.4 | 56.7 | 50.1 | 9% | 6 | 888 | 888 | 888 | 888
104 | 50.6 | 49.4 | 56.7 | 50.1 | 9.5% | 6 | 888 | 888 | 888 | 888
105 | 50.6 | 49.4 | 56.7 | 50.1 | 10% | 6 | 888 | 888 | 888 | 888
106 | 50.7 | 49.3 | 56.7 | 50.1 | 0% | 6 | 292.2899 | 308.9454 | 275.3577 | 256.0353
107 | 50.7 | 49.3 | 56.7 | 50.1 | 0.5% | 6 | 293.0113 | 311.2005 | 278.09 | 255.8566
108 | 50.7 | 49.3 | 56.7 | 50.1 | 1% | 6 | 294.6036 | 313.6019 | 280.812 | 257.3618
109 | 50.7 | 49.3 | 56.7 | 50.1 | 1.5% | 6 | 294.7877 | 316.268 | 284.2815 | 258.7913
110 | 50.7 | 49.3 | 56.7 | 50.1 | 2% | 6 | 298.1612 | 319.7338 | 287.8146 | 260.071
111 | 50.7 | 49.3 | 56.7 | 50.1 | 2.5% | 6 | 301.5796 | 323.0376 | 291.1736 | 262.2124
112 | 50.7 | 49.3 | 56.7 | 50.1 | 3% | 6 | 303.7995 | 326.0039 | 294.0045 | 265.9196
113 | 50.7 | 49.3 | 56.7 | 50.1 | 3.5% | 6 | 305.2685 | 329.0108 | 297.9668 | 267.7007
114 | 50.7 | 49.3 | 56.7 | 50.1 | 4% | 6 | 310.8821 | 332.6496 | 300.3567 | 270.2244
115 | 50.7 | 49.3 | 56.7 | 50.1 | 4.5% | 6 | 312.8554 | 334.6098 | 302.5828 | 275.0211
116 | 50.7 | 49.3 | 56.7 | 50.1 | 5% | 6 | 316.3297 | 338.0283 | 305.5161 | 278.9386
117 | 50.7 | 49.3 | 56.7 | 50.1 | 5.5% | 6 | 319.7798 | 340.6031 | 306.8437 | 282.8058
118 | 50.7 | 49.3 | 56.7 | 50.1 | 6% | 6 | 322.5472 | 344.556 | 310.1143 | 284.616
119 | 50.7 | 49.3 | 56.7 | 50.1 | 6.5% | 6 | 325.2043 | 347.9645 | 313.0197 | 288.1589
120 | 50.7 | 49.3 | 56.7 | 50.1 | 7% | 6 | 329.1527 | 350.6777 | 314.9506 | 294.1961
121 | 50.7 | 49.3 | 56.7 | 50.1 | 7.5% | 6 | 331.9149 | 353.1668 | 316.956 | 295.9833
122 | 50.7 | 49.3 | 56.7 | 50.1 | 8% | 6 | 335.4133 | 356.4559 | 318.9924 | 300.5776
123 | 50.7 | 49.3 | 56.7 | 50.1 | 8.5% | 6 | 338.7742 | 360.2326 | 322.1198 | 302.859
124 | 50.7 | 49.3 | 56.7 | 50.1 | 9% | 6 | 342.5644 | 363.6587 | 324.8949 | 306.2239
125 | 50.7 | 49.3 | 56.7 | 50.1 | 9.5% | 6 | 888 | 888 | 888 | 888
126 | 50.7 | 49.3 | 56.7 | 50.1 | 10% | 6 | 888 | 888 | 888 | 888
127 | 50.8 | 49.2 | 56.7 | 50.1 | 0% | 6 | 281.8943 | 298.2818 | 266.1155 | 246.468
128 | 50.8 | 49.2 | 56.7 | 50.1 | 0.5% | 6 | 282.2863 | 300.2865 | 267.9879 | 246.903
129 | 50.8 | 49.2 | 56.7 | 50.1 | 1% | 6 | 283.0877 | 302.5568 | 271.1289 | 247.353
130 | 50.8 | 49.2 | 56.7 | 50.1 | 1.5% | 6 | 283.9462 | 304.9798 | 274.1808 | 248.0727
131 | 50.8 | 49.2 | 56.7 | 50.1 | 2% | 6 | 283.2511 | 305.7717 | 277.0153 | 248.8873
132 | 50.8 | 49.2 | 56.7 | 50.1 | 2.5% | 6 | 288.4645 | 310.9801 | 281.5547 | 250.6045
133 | 50.8 | 49.2 | 56.7 | 50.1 | 3% | 6 | 289.1882 | 313.4927 | 283.9008 | 253.8528
134 | 50.8 | 49.2 | 56.7 | 50.1 | 3.5% | 6 | 293.5516 | 318.0438 | 288.3185 | 255.3365
135 | 50.8 | 49.2 | 56.7 | 50.1 | 4% | 6 | 295.2483 | 321.2069 | 292.3754 | 257.2464
136 | 50.8 | 49.2 | 56.7 | 50.1 | 4.5% | 6 | 299.1368 | 325.7186 | 296.0911 | 261.1727
137 | 50.8 | 49.2 | 56.7 | 50.1 | 5% | 6 | 302.8323 | 328.244 | 298.0325 | 265.863
138 | 50.8 | 49.2 | 56.7 | 50.1 | 5.5% | 6 | 306.8974 | 331.5607 | 300.5434 | 271.4294
139 | 50.8 | 49.2 | 56.7 | 50.1 | 6% | 6 | 310.3009 | 336.2377 | 303.9747 | 271.328
140 | 50.8 | 49.2 | 56.7 | 50.1 | 6.5% | 6 | 313.9204 | 338.1848 | 305.1283 | 279.9357
141 | 50.8 | 49.2 | 56.7 | 50.1 | 7% | 6 | 318.5351 | 340.1368 | 307.0141 | 283.7061
142 | 50.8 | 49.2 | 56.7 | 50.1 | 7.5% | 6 | 322.0211 | 344.2409 | 309.8591 | 285.8521
143 | 50.8 | 49.2 | 56.7 | 50.1 | 8% | 6 | 323.9864 | 346.0179 | 312.3932 | 288.6277
144 | 50.8 | 49.2 | 56.7 | 50.1 | 8.5% | 6 | 328.6276 | 350.0207 | 314.001 | 293.4481
145 | 50.8 | 49.2 | 56.7 | 50.1 | 9% | 6 | 331.9521 | 353.9173 | 316.8356 | 295.5878
146 | 50.8 | 49.2 | 56.7 | 50.1 | 9.5% | 6 | 335.0636 | 356.8294 | 318.584 | 299.1863
147 | 50.8 | 49.2 | 56.7 | 50.1 | 10% | 6 | 337.9354 | 359.5017 | 321.2185 | 303.0706
148 | 50.9 | 49.1 | 56.7 | 50.1 | 0% | 6 | 270.6403 | 286.4883 | 255.3301 | 236.6536
149 | 50.9 | 49.1 | 56.7 | 50.1 | 0.5% | 6 | 270.6484 | 287.8926 | 257.4785 | 236.2174
150 | 50.9 | 49.1 | 56.7 | 50.1 | 1% | 6 | 270.5605 | 289.7408 | 260.0569 | 236.2226
151 | 50.9 | 49.1 | 56.7 | 50.1 | 1.5% | 6 | 270.6229 | 291.2864 | 262.6402 | 237.8054
152 | 50.9 | 49.1 | 56.7 | 50.1 | 2% | 6 | 272.4042 | 294.4989 | 265.6583 | 238.1254
153 | 50.9 | 49.1 | 56.7 | 50.1 | 2.5% | 6 | 272.7587 | 297.7763 | 269.6044 | 238.7554
154 | 50.9 | 49.1 | 56.7 | 50.1 | 3% | 6 | 277.011 | 302.2861 | 273.6453 | 241.7092
155 | 50.9 | 49.1 | 56.7 | 50.1 | 3.5% | 6 | 275.1868 | 303.301 | 277.3064 | 246.2993
156 | 50.9 | 49.1 | 56.7 | 50.1 | 4% | 6 | 280.6268 | 309.1819 | 281.9812 | 246.8945
157 | 50.9 | 49.1 | 56.7 | 50.1 | 4.5% | 6 | 284.7783 | 315.1318 | 287.5925 | 245.3593
158 | 50.9 | 49.1 | 56.7 | 50.1 | 5% | 6 | 282.1832 | 320.6338 | 292.4525 | 251.6919
159 | 50.9 | 49.1 | 56.7 | 50.1 | 5.5% | 6 | 289.4728 | 321.1876 | 292.4938 | 257.4857
160 | 50.9 | 49.1 | 56.7 | 50.1 | 6% | 6 | 290.0413 | 328.4716 | 297.8176 | 261.907
161 | 50.9 | 49.1 | 56.7 | 50.1 | 6.5% | 6 | 302.4239 | 327.0207 | 297.9093 | 264.7923
162 | 50.9 | 49.1 | 56.7 | 50.1 | 7% | 6 | 305.261 | 331.2058 | 300.7836 | 269.172
163 | 50.9 | 49.1 | 56.7 | 50.1 | 7.5% | 6 | 308.321 | 334.7276 | 303.6869 | 275.7916
164 | 50.9 | 49.1 | 56.7 | 50.1 | 8% | 6 | 310.9492 | 339.5758 | 306.7029 | 280.194
165 | 50.9 | 49.1 | 56.7 | 50.1 | 8.5% | 6 | 316.4458 | 339.1292 | 307.0614 | 283.7323
166 | 50.9 | 49.1 | 56.7 | 50.1 | 9% | 6 | 320.1491 | 343.5676 | 309.4118 | 287.3423
167 | 50.9 | 49.1 | 56.7 | 50.1 | 9.5% | 6 | 324.4275 | 348.3636 | 313.0284 | 288.694
168 | 50.9 | 49.1 | 56.7 | 50.1 | 10% | 6 | 328.8628 | 350.7436 | 314.4325 | 292.0914
169 | 51 | 49 | 56.7 | 50.1 | 0% | 6 | 258.1001 | 273.2456 | 243.0879 | 225.1353
170 | 51 | 49 | 56.7 | 50.1 | 0.5% | 6 | 257.3741 | 274.7089 | 244.8659 | 224.8275
171 | 51 | 49 | 56.7 | 50.1 | 1% | 6 | 256.3202 | 275.402 | 247.2367 | 224.1932
172 | 51 | 49 | 56.7 | 50.1 | 1.5% | 6 | 257.4556 | 277.4599 | 250.1382 | 225.8173
173 | 51 | 49 | 56.7 | 50.1 | 2% | 6 | 256.7504 | 278.9559 | 253.1501 | 226.8509
174 | 51 | 49 | 56.7 | 50.1 | 2.5% | 6 | 259.8224 | 282.6779 | 256.0293 | 227.2649
175 | 51 | 49 | 56.7 | 50.1 | 3% | 6 | 259.2367 | 286.5559 | 259.8786 | 225.9904
176 | 51 | 49 | 56.7 | 50.1 | 3.5% | 6 | 262.1292 | 290.5989 | 264.5454 | 231.8061
177 | 51 | 49 | 56.7 | 50.1 | 4% | 6 | 260.8915 | 294.1672 | 266.037 | 229.1673
178 | 51 | 49 | 56.7 | 50.1 | 4.5% | 6 | 265.1917 | 299.5904 | 273.0479 | 235.3334
179 | 51 | 49 | 56.7 | 50.1 | 5% | 6 | 267.5066 | 305.606 | 279.4068 | 237.5949
180 | 51 | 49 | 56.7 | 50.1 | 5.5% | 6 | 268.7332 | 312.5649 | 284.0502 | 238.2426
181 | 51 | 49 | 56.7 | 50.1 | 6% | 6 | 270.3234 | 317.9363 | 286.6974 | 240.4725
182 | 51 | 49 | 56.7 | 50.1 | 6.5% | 6 | 280.5317 | 318.7486 | 290.198 | 250.1475
183 | 51 | 49 | 56.7 | 50.1 | 7% | 6 | 280.6788 | 327.5748 | 295.0158 | 258.7158
184 | 51 | 49 | 56.7 | 50.1 | 7.5% | 6 | 283.1024 | 332.7178 | 298.839 | 258.416
185 | 51 | 49 | 56.7 | 50.1 | 8% | 6 | 294.014 | 333.9338 | 301.2176 | 265.0969
186 | 51 | 49 | 56.7 | 50.1 | 8.5% | 6 | 304.4808 | 330.7825 | 300.8016 | 268.8886
187 | 51 | 49 | 56.7 | 50.1 | 9% | 6 | 303.8452 | 339.1795 | 305.3163 | 275.6349
188 | 51 | 49 | 56.7 | 50.1 | 9.5% | 6 | 310.5634 | 339.2264 | 306.0898 | 277.4177
189 | 51 | 49 | 56.7 | 50.1 | 10% | 6 | 312.1471 | 344.6393 | 310.3921 | 278.405
190 | 51.1 | 48.9 | 56.7 | 50.1 | 0% | 6 | 243.5755 | 257.5551 | 227.9927 | 209.767
191 | 51.1 | 48.9 | 56.7 | 50.1 | 0.5% | 6 | 242.6536 | 258.3401 | 229.3079 | 209.6732
192 | 51.1 | 48.9 | 56.7 | 50.1 | 1% | 6 | 241.9217 | 259.7203 | 231.2864 | 209.7856
193 | 51.1 | 48.9 | 56.7 | 50.1 | 1.5% | 6 | 242.4583 | 261.065 | 234.3379 | 209.1928
194 | 51.1 | 48.9 | 56.7 | 50.1 | 2% | 6 | 238.0916 | 261.4196 | 238.1979 | 208.7415
195 | 51.1 | 48.9 | 56.7 | 50.1 | 2.5% | 6 | 238.2413 | 264.4705 | 242.8085 | 210.6276
196 | 51.1 | 48.9 | 56.7 | 50.1 | 3% | 6 | 241.1436 | 268.6716 | 246.2793 | 212.7237
197 | 51.1 | 48.9 | 56.7 | 50.1 | 3.5% | 6 | 242.0162 | 272.9518 | 250.1049 | 212.8864
198 | 51.1 | 48.9 | 56.7 | 50.1 | 4% | 6 | 245.5486 | 277.9508 | 255.3331 | 220.1082
199 | 51.1 | 48.9 | 56.7 | 50.1 | 4.5% | 6 | 244.8954 | 282.4106 | 261.5555 | 221.6182
200 | 51.1 | 48.9 | 56.7 | 50.1 | 5% | 6 | 252.4489 | 290.958 | 264.6739 | 225.7607
201 | 51.1 | 48.9 | 56.7 | 50.1 | 5.5% | 6 | 246.9605 | 294.8775 | 268.6794 | 229.747
202 | 51.1 | 48.9 | 56.7 | 50.1 | 6% | 6 | 252.1397 | 300.6377 | 274.4806 | 231.8626
203 | 51.1 | 48.9 | 56.7 | 50.1 | 6.5% | 6 | 257.7593 | 311.5881 | 279.5926 | 236.5148
204 | 51.1 | 48.9 | 56.7 | 50.1 | 7% | 6 | 266.5362 | 312.6114 | 284.0977 | 235.819
205 | 51.1 | 48.9 | 56.7 | 50.1 | 7.5% | 6 | 271.7857 | 317.2951 | 287.5145 | 245.5579
206 | 51.1 | 48.9 | 56.7 | 50.1 | 8% | 6 | 272.6749 | 328.6554 | 296.0632 | 248.2978
207 | 51.1 | 48.9 | 56.7 | 50.1 | 8.5% | 6 | 283.2533 | 326.2269 | 295.2056 | 251.6602
208 | 51.1 | 48.9 | 56.7 | 50.1 | 9% | 6 | 283.1404 | 331.1581 | 299.7113 | 256.6905
209 | 51.1 | 48.9 | 56.7 | 50.1 | 9.5% | 6 | 293.6976 | 335.0197 | 300.9369 | 266.8109
210 | 51.1 | 48.9 | 56.7 | 50.1 | 10% | 6 | 299.5647 | 337.2926 | 302.4966 | 270.7755
211 | 51.2 | 48.8 | 56.7 | 50.1 | 0% | 6 | 225.6117 | 238.5354 | 207.0522 | 188.0741
212 | 51.2 | 48.8 | 56.7 | 50.1 | 0.5% | 6 | 223.7578 | 238.3933 | 208.5506 | 187.33
213 | 51.2 | 48.8 | 56.7 | 50.1 | 1% | 6 | 222.4347 | 239.3527 | 210.287 | 187.1941
214 | 51.2 | 48.8 | 56.7 | 50.1 | 1.5% | 6 | 222.3823 | 240.0548 | 212.2369 | 186.9946
215 | 51.2 | 48.8 | 56.7 | 50.1 | 2% | 6 | 220.9212 | 240.5046 | 215.5439 | 187.4514
216 | 51.2 | 48.8 | 56.7 | 50.1 | 2.5% | 6 | 220.2256 | 243.1181 | 220.5073 | 188.0998
217 | 51.2 | 48.8 | 56.7 | 50.1 | 3% | 6 | 223.0968 | 247.558 | 224.3548 | 190.7698
218 | 51.2 | 48.8 | 56.7 | 50.1 | 3.5% | 6 | 217.174 | 251.3905 | 232.3484 | 190.7335
219 | 51.2 | 48.8 | 56.7 | 50.1 | 4% | 6 | 216.6018 | 259.2377 | 238.0703 | 193.7145
220 | 51.2 | 48.8 | 56.7 | 50.1 | 4.5% | 6 | 217.6909 | 261.6316 | 243.4339 | 195.0586
221 | 51.2 | 48.8 | 56.7 | 50.1 | 5% | 6 | 225.8895 | 281.6587 | 255.0073 | 204.5068
222 | 51.2 | 48.8 | 56.7 | 50.1 | 5.5% | 6 | 229.1945 | 281.8113 | 257.1853 | 207.6164
223 | 51.2 | 48.8 | 56.7 | 50.1 | 6% | 6 | 232.1092 | 293.1611 | 271.0538 | 199.4185
224 | 51.2 | 48.8 | 56.7 | 50.1 | 6.5% | 6 | 236.611 | 294.496 | 265.6007 | 213.6929
225 | 51.2 | 48.8 | 56.7 | 50.1 | 7% | 6 | 241.4134 | 300.1372 | 271.3066 | 220.0494
226 | 51.2 | 48.8 | 56.7 | 50.1 | 7.5% | 6 | 242.6602 | 303.4476 | 275.1905 | 225.3417
227 | 51.2 | 48.8 | 56.7 | 50.1 | 8% | 6 | 251.8377 | 321.284 | 287.6253 | 229.0766
228 | 51.2 | 48.8 | 56.7 | 50.1 | 8.5% | 6 | 253.6827 | 319.2678 | 287.9587 | 233.4453
229 | 51.2 | 48.8 | 56.7 | 50.1 | 9% | 6 | 261.9523 | 329.3234 | 296.6542 | 242.5008
230 | 51.2 | 48.8 | 56.7 | 50.1 | 9.5% | 6 | 267.6557 | 331.5679 | 298.7973 | 242.6897
231 | 51.2 | 48.8 | 56.7 | 50.1 | 10% | 6 | 277.3289 | 334.4704 | 299.6379 | 253.7615